## Sheet1
% Cellulose | wBP/S | %(w/w)BP | Strength
0 | 0.083333333 | 0.309392265 | 6.7
0 | 0.083333333 | 0.309392265 | 5.6
0 | 0.083333333 | 0.309392265 | 5.2
0 | 0.083333333 | 0.309392265 | 4.7
0 | 0.083333333 | 0.309392265 | 4.7
0 | 0.083333333 | 0.309392265 | 4.8
0 | 0.083333333 | 0.309392265 | 4.6
0 | 0.083333333 | 0.309392265 | 5.6
0.008333333 | 0.075 | 0.309392265 | 10.8
0.008333333 | 0.075 | 0.309392265 | 10.3
0.008333333 | 0.075 | 0.309392265 | 9.3
0.008333333 | 0.075 | 0.309392265 | 9.3
0.008333333 | 0.075 | 0.309392265 | 10.1
0.008333333 | 0.075 | 0.309392265 | 10.7
0.016666667 | 0.066666667 | 0.309392265 | 15.6
0.016666667 | 0.066666667 | 0.309392265 | 15.7
0.016666667 | 0.066666667 | 0.309392265 | 14.6
0.016666667 | 0.066666667 | 0.309392265 | 15.6
0.016666667 | 0.066666667 | 0.309392265 | 15.5
0.016666667 | 0.066666667 | 0.309392265 | 14.4
0.025 | 0.058333333 | 0.309392265 | 21.1
0.025 | 0.058333333 | 0.309392265 | 20.3
0.025 | 0.058333333 | 0.309392265 | 20.6
0.025 | 0.058333333 | 0.309392265 | 21.7
0.025 | 0.058333333 | 0.309392265 | 17.9
0.025 | 0.058333333 | 0.309392265 | 18.6
0.03030303 | 0.121212121 | 0.487804878 | 35.5
0.03030303 | 0.121212121 | 0.487804878 | 34.3
0.03030303 | 0.121212121 | 0.487804878 | 33.8
0.03030303 | 0.121212121 | 0.487804878 | 29.3
0.03030303 | 0.121212121 | 0.487804878 | 30.7
0.016666667 | 0.094444444 | 0.402173913 | 16.4
0.016666667 | 0.094444444 | 0.402173913 | 12.1
0.016666667 | 0.094444444 | 0.402173913 | 13.6
0.016666667 | 0.094444444 | 0.402173913 | 12.4
0.016666667 | 0.094444444 | 0.402173913 | 13.2
0.016666667 | 0.094444444 | 0.402173913 | 14.6
0.033033033 | 0.099099099 | 0.433497537 | 22.6
0.033033033 | 0.099099099 | 0.433497537 | 26.4
0.033033033 | 0.099099099 | 0.433497537 | 22.2
0.033033033 | 0.099099099 | 0.433497537 | 27.5
0.033033033 | 0.099099099 | 0.433497537 | 21
0.033033033 | 0.099099099 | 0.433497537 | 21
0.031914894 | 0.127659574 | 0.461538462 | 15.18
0.031914894 | 0.127659574 | 0.461538462 | 16.7
0.031914894 | 0.127659574 | 0.461538462 | 19.5
0.031914894 | 0.127659574 | 0.461538462 | 20.26
0.031914894 | 0.127659574 | 0.461538462 | 16.87
0.031914894 | 0.127659574 | 0.461538462 | 13.6
0.031914894 | 0.127659574 | 0.461538462 | 19.22
0.031914894 | 0.127659574 | 0.461538462 | 13.63
0.031914894 | 0.127659574 | 0.461538462 | 16.47
0.031085714 | 0.151771429 | 0.496124031 | 20.63
0.031085714 | 0.151771429 | 0.496124031 | 22
0.031085714 | 0.151771429 | 0.496124031 | 20.6
0.031085714 | 0.151771429 | 0.496124031 | 18.81
0.031085714 | 0.151771429 | 0.496124031 | 19.34
0.031085714 | 0.151771429 | 0.496124031 | 16.74
0.042857143 | 0.1 | 0.423280423 | 28.01
0.042857143 | 0.1 | 0.423280423 | 30.07
0.042857143 | 0.1 | 0.423280423 | 27
0.042857143 | 0.1 | 0.423280423 | 29.46
0.042857143 | 0.1 | 0.423280423 | 25.73
0.042857143 | 0.1 | 0.423280423 | 24.13
0.042857143 | 0.1 | 0.423280423 | 23.48
0.042857143 | 0.1 | 0.423280423 | 24.13
0.042857143 | 0.1 | 0.423280423 | 23.87
0.064029851 | 0.100149254 | 0.448979592 | 36
0.064029851 | 0.100149254 | 0.448979592 | 35.54
0.064029851 | 0.100149254 | 0.448979592 | 35.3
0.064029851 | 0.100149254 | 0.448979592 | 34.45
0.064029851 | 0.100149254 | 0.448979592 | 34.93
0.064029851 | 0.100149254 | 0.448979592 | 35.55
0.064029851 | 0.100149254 | 0.448979592 | 34.92
0.064029851 | 0.100149254 | 0.448979592 | 36.43
0.027624309 | 0.110497238 | 0.487804878 | 24.14
0.027624309 | 0.110497238 | 0.487804878 | 24
0.027624309 | 0.110497238 | 0.487804878 | 23.3
0.027624309 | 0.110497238 | 0.487804878 | 23.06
0.027624309 | 0.110497238 | 0.487804878 | 22.06
0.027624309 | 0.110497238 | 0.487804878 | 23.57
0.027624309 | 0.110497238 | 0.487804878 | 24.15
0 | 0.160550459 | 0.552631579 | 7.72
0 | 0.160550459 | 0.552631579 | 7.37
0 | 0.160550459 | 0.552631579 | 7.48
0 | 0.160550459 | 0.552631579 | 8.64
0 | 0.160550459 | 0.552631579 | 8.5
0 | 0.160550459 | 0.552631579 | 8.8
0 | 0.160550459 | 0.552631579 | 8.92
0.016055046 | 0.144495413 | 0.552631579 | 14.88
0.016055046 | 0.144495413 | 0.552631579 | 14.02
0.016055046 | 0.144495413 | 0.552631579 | 13.48
0.016055046 | 0.144495413 | 0.552631579 | 13.19
0.016055046 | 0.144495413 | 0.552631579 | 14.61
0.016055046 | 0.144495413 | 0.552631579 | 11.26
0.032110818 | 0.128443272 | 0.515241321 | 20.67
0.032110818 | 0.128443272 | 0.515241321 | 20.68
0.032110818 | 0.128443272 | 0.515241321 | 21.19
0.032110818 | 0.128443272 | 0.515241321 | 19.39
0.032110818 | 0.128443272 | 0.515241321 | 19
0.032110818 | 0.128443272 | 0.515241321 | 20.35
0.032110818 | 0.128443272 | 0.515241321 | 17.32
0.048165138 | 0.112385321 | 0.512195122 | 19.48
0.048165138 | 0.112385321 | 0.512195122 | 21.66
0.048165138 | 0.112385321 | 0.512195122 | 21.39
0.048165138 | 0.112385321 | 0.512195122 | 26.61
0.048165138 | 0.112385321 | 0.512195122 | 26.52
0.048165138 | 0.112385321 | 0.512195122 | 27.65
0.048165138 | 0.112385321 | 0.512195122 | 24.73
0.03030303 | 0.121212121 | 0.487804878 | 24.8
0 | 0.066666667 | 0.252873563 | 2.5
0 | 0.066666667 | 0.252873563 | 5.41
0 | 0.066666667 | 0.252873563 | 3.8
0 | 0.066666667 | 0.252873563 | 2.94
0 | 0.066666667 | 0.252873563 | 5.87
0 | 0.066666667 | 0.252873563 | 4.37
0.005020202 | 0.06669697 | 0.266917293 | 6.14
0.005020202 | 0.06669697 | 0.266917293 | 4.53
0.005020202 | 0.06669697 | 0.266917293 | 5.69
0.005020202 | 0.06669697 | 0.266917293 | 7
0.005020202 | 0.06669697 | 0.266917293 | 6.67
0.005020202 | 0.06669697 | 0.266917293 | 6.07
0.005020202 | 0.06669697 | 0.266917293 | 5.63
0.010242985 | 0.06677194 | 0.284140969 | 10.68
0.010242985 | 0.06677194 | 0.284140969 | 9.98
0.010242985 | 0.06677194 | 0.284140969 | 10.61
0.010242985 | 0.06677194 | 0.284140969 | 10.91
0.010242985 | 0.06677194 | 0.284140969 | 10.61
0.010242985 | 0.06677194 | 0.284140969 | 9.27
0.010242985 | 0.06677194 | 0.284140969 | 9.69
0.029840571 | 0.066730857 | 0.353729156 | 23.26
0.029840571 | 0.066730857 | 0.353729156 | 22.79
0.029840571 | 0.066730857 | 0.353729156 | 22.94
0.029840571 | 0.066730857 | 0.353729156 | 22.52
0.029840571 | 0.066730857 | 0.353729156 | 24.5
0.029840571 | 0.066730857 | 0.353729156 | 23.46
0.066767143 | 0.048947143 | 0.415384615 | 29.9
0.066767143 | 0.048947143 | 0.415384615 | 30.44
0.066767143 | 0.048947143 | 0.415384615 | 32.1
0.066767143 | 0.048947143 | 0.415384615 | 34.92
0.066767143 | 0.048947143 | 0.415384615 | 31.58
0.066767143 | 0.048947143 | 0.415384615 | 31.21
0.066767143 | 0.048947143 | 0.415384615 | 34.03
0.038133333 | 0.066628571 | 0.379310345 | 29.59
0.038133333 | 0.066628571 | 0.379310345 | 29.3
0.038133333 | 0.066628571 | 0.379310345 | 25.48
0.038133333 | 0.066628571 | 0.379310345 | 30.01
0.038133333 | 0.066628571 | 0.379310345 | 30.32
0.038133333 | 0.066628571 | 0.379310345 | 28.42
0.035820896 | 0.08358209 | 0.38647343 | 25.27
0.035820896 | 0.08358209 | 0.38647343 | 25.78
0.035820896 | 0.08358209 | 0.38647343 | 25.58
0.035820896 | 0.08358209 | 0.38647343 | 26.92
0.035820896 | 0.08358209 | 0.38647343 | 26.94
0.035820896 | 0.08358209 | 0.38647343 | 27.3
0.035820896 | 0.08358209 | 0.38647343 | 27
0.035820896 | 0.08358209 | 0.38647343 | 24.08
0.065 | 0.06 | 0.427807487 | 33.81
0.065 | 0.06 | 0.427807487 | 31.1
0.065 | 0.06 | 0.427807487 | 30.05
0.065 | 0.06 | 0.427807487 | 27.6
0.065 | 0.06 | 0.427807487 | 28.7
0.065 | 0.06 | 0.427807487 | 26.96

## Sheet2
% Cellulose | wBP/S | %(w/w)BP | Strength
0 | 0.083333333 | 0.309392265 | 5.24
0 | 0.160550459 | 0.552631579 | 10
10 | 0.160550459 | 0.552631579 | 10.08
10 | 0.083333333 | 0.309392265 | 12
20 | 0.083333333 | 0.309392265 | 15.23
20 | 0.160550459 | 0.552631579 | 25
30 | 0.083333333 | 0.309392265 | 20.03
30 | 0.160550459 | 0.552631579 | 22
20 | 0.151515152 | 0.487804878 | 32.7
15 | 0.111111111 | 0.402173913 | 13.72
25 | 0.132132132 | 0.433497537 | 23.45
40 | 0.166666667 | 0.5 | 5
30 | 0.166666667 | 0.5 | 10
50 | 0.151515152 | 0.487804878 | 0.4